## Tabelle1
300 | -0.001
302 | 0.001
304 | 0.003 | Baader UV/IR-Cut / L
306 | 0.0002
308 | 0.0011
310 | 0.0019
312 | 0.0008
314 | 0.0002
316 | 0.0047
318 | 0
320 | 0.0011
322 | 0.0007
324 | -0.002
326 | 0.0007
328 | 0.0006
330 | 0
332 | 0
334 | 0
336 | -0.001
338 | 0
340 | 0
342 | -0.002
344 | 0.0016
346 | 0.0012
348 | 0
350 | 0.0011
352 | 0
354 | -0.001
356 | 0.0011
358 | 0.0007
360 | 0.0004
362 | 0.0029
364 | 0.0005
366 | 0.0012
368 | 0.0021
370 | 0.0002
372 | 0.002
374 | 0.0026
376 | 0.0009
378 | 0.0005
380 | 0.0006
382 | 0
384 | 0.0067
386 | 0.023
388 | 0.0419
390 | 0.0633
392 | 0.0879
394 | 0.1264
396 | 0.1836
398 | 0.2498
400 | 0.3229
402 | 0.4385
404 | 0.6102
406 | 0.8211
408 | 1.0528
410 | 1.3789
412 | 2.0095
414 | 3.291
416 | 5.667
418 | 9.5233
420 | 15.536
422 | 25.941
424 | 43.727
426 | 65.968
428 | 81.421
430 | 86.676
432 | 89.717
434 | 93.541
436 | 95.939
438 | 96.293
440 | 96.357
442 | 97.015
444 | 97.588
446 | 97.274
448 | 96.442
450 | 96
452 | 96.315
454 | 96.937
456 | 97.369
458 | 97.528
460 | 97.654
462 | 97.974
464 | 98.349
466 | 98.451
468 | 98.238
470 | 97.917
472 | 97.766
474 | 97.924
476 | 98.282
478 | 98.556
480 | 98.564
482 | 98.385
484 | 98.196
486 | 98.203
488 | 98.416
490 | 98.667
492 | 98.685
494 | 98.347
496 | 97.744
498 | 97.065
500 | 96.519
502 | 96.313
504 | 96.413
506 | 96.745
508 | 97.169
510 | 97.547
512 | 97.844
514 | 98.06
516 | 98.194
518 | 98.27
520 | 98.319
522 | 98.367
524 | 98.415
526 | 98.434
528 | 98.439
530 | 98.425
532 | 98.37
534 | 98.298
536 | 98.238
538 | 98.226
540 | 98.288
542 | 98.427
544 | 98.646
546 | 98.916
548 | 99.142
550 | 99.291
552 | 99.306
554 | 99.167
556 | 98.94
558 | 98.683
560 | 98.476
562 | 98.377
564 | 98.436
566 | 98.65
568 | 98.906
570 | 99.141
572 | 99.335
574 | 99.426
576 | 99.347
578 | 99.216
580 | 99.026
582 | 98.846
584 | 98.768
586 | 98.772
588 | 98.839
590 | 98.968
592 | 99.138
594 | 99.261
596 | 99.335
598 | 99.369
600 | 99.345
602 | 99.281
604 | 99.208
606 | 99.129
608 | 99.062
610 | 99.007
612 | 98.94
614 | 98.871
616 | 98.812
618 | 98.748
620 | 98.729
622 | 98.751
624 | 98.786
626 | 98.888
628 | 98.991
630 | 99.098
632 | 99.184
634 | 99.187
636 | 99.112
638 | 99.015
640 | 98.86
642 | 98.674
644 | 98.527
646 | 98.44
648 | 98.431
650 | 98.51
652 | 98.636
654 | 98.813
656 | 98.986
658 | 99.112
660 | 99.174
662 | 99.147
664 | 99.025
666 | 98.831
668 | 98.574
670 | 98.325
672 | 98.107
674 | 97.784
676 | 96.882
678 | 94.137
680 | 87.575
682 | 75.404
684 | 58.425
686 | 40.602
688 | 25.973
690 | 15.78
692 | 9.4847
694 | 5.7406
696 | 3.5373
698 | 2.2362
700 | 1.4432
702 | 0.9585
704 | 0.6516
706 | 0.4511
708 | 0.3198
710 | 0.231
712 | 0.1656
714 | 0.1253
716 | 0.0947
718 | 0.0721
720 | 0.057
722 | 0.0459
724 | 0.0363
726 | 0.0309
728 | 0.0256
730 | 0.0195
732 | 0.0195
734 | 0.0151
736 | 0.013
738 | 0.0113
740 | 0.0094
742 | 0.0067
744 | 0.0084
746 | 0.0063
748 | 0.0036
750 | 0.0073
752 | 0.0045
754 | 0.0046
756 | 0.0045
758 | 0.0037
760 | 0.0015
762 | 0.0038
764 | 0.0027
766 | 0.0017
768 | 0.005
770 | 0.0025
772 | 0.0025
774 | 0.0026
776 | 0.0022
778 | 0.0011
780 | 0.0043
782 | 0.0029
784 | 0.0018
786 | 0.0046
788 | 0.0011
790 | 0.0022
792 | 0.0032
794 | 0.0023
796 | 0.0017
798 | 0.0062
800 | 0.0023
802 | 0.0034
804 | 0.0061
806 | 0.0036
808 | 0.0042
810 | 0.0068
812 | 0.0036
814 | 0.0048
816 | 0.0058
818 | 0.0047
820 | 0.007
822 | 0.0086
824 | 0.0061
826 | 0.01
828 | 0.01
830 | 0.0073
832 | 0.0109
834 | 0.0124
836 | 0.0111
838 | 0.0134
840 | 0.0158
842 | 0.0127
844 | 0.0167
846 | 0.0166
848 | 0.0155
850 | 0.0168
852 | 0.0181
854 | 0.0189
856 | 0.0229
858 | 0.0273
860 | 0.035
862 | 0.0276
864 | 0.0485
866 | 0.037
868 | 0.026
870 | 0.0197
872 | 0.0191
874 | 0.0019
876 | -0.011
878 | 0.0081
880 | 0.0271
882 | 0.004
884 | 0.0264
886 | 0.0067
888 | -0.008
890 | 0.008
892 | 0.0107
894 | 0.0141
896 | 0.009
898 | 0.0064
900 | 0.0148
902 | 0.014
904 | 0.0098
906 | 0.0098
908 | -0.022
910 | 0.0077
912 | 0.0211
914 | 0.0034
916 | 0.0054
918 | 0.0351
920 | 0.0121
922 | 0.0125
924 | 0.0118
926 | 0.0082
928 | 0.0009
930 | 0.007
932 | 0.0171
934 | 0.0263
936 | 0.0249
938 | 0.0198
940 | 0.0098
942 | 0.0284
944 | 0.0073
946 | 0.011
948 | 0.0053
950 | 0.0063
952 | 0.0287
954 | 0
956 | -0.001
958 | -0.005
960 | -0.003
962 | 0.0132
964 | 0.0176
966 | 0.0246
968 | 0.0236
970 | 0.0061
972 | -0.003
974 | -0.009
976 | -0.002
978 | 0.0022
980 | 0.0382
982 | 0.0093
984 | 0.0046
986 | -0.01
988 | 0.0107
990 | 0.0356
992 | 0.0061
994 | 0.0078
996 | -0.002
998 | -0.019
1000 | 0.0099
1002 | 0.0468
1004 | 0.0116
1006 | 0.0071
1008 | -0.01
1010 | 0.0034
1012 | 0.0301
1014 | -0.002
1016 | -0.015
1018 | 0.02
1020 | 0.0595
1022 | -0.009
1024 | -0.053
1026 | -0.002
1028 | 0.0603
1030 | 0.0625
1032 | -0.007
1034 | -0.048
1036 | -0.006
1038 | 0.0488
1040 | 0.0417
1042 | 0.0093
1044 | 0.009
1046 | 0.0096
1048 | -0.003
1050 | 0.0262
1052 | 0.0343
1054 | -0.003
1056 | -0.018
1058 | 0.0058
1060 | 0.0558
1062 | 0.0437
1064 | 0.0204
1066 | 0.0211
1068 | 0.0182
1070 | 0.0038
1072 | 0.0347
1074 | 0.0448
1076 | 0.0092
1078 | 0.0443
1080 | 0.0581
1082 | 0.0387
1084 | 0.0218
1086 | 0.0593
1088 | 0.0662
1090 | 0.0449
1092 | 0.0285
1094 | 0.0575
1096 | 0.117
1098 | 0.1085
1100 | 0.095
1102 | 0.1041
1104 | 0.117
1106 | 0.1378
1108 | 0.1496
1110 | 0.1674
1112 | 0.1861
1114 | 0.2119
1116 | 0.2448
1118 | 0.2735
1120 | 0.2902
1122 | 0.3699
1124 | 0.4793
1126 | 0.5371
1128 | 0.6077
1130 | 0.7114
1132 | 0.8217
1134 | 1.0238
1136 | 1.2583
1138 | 1.525
1140 | 1.887
1142 | 2.3441
1144 | 2.9536
1146 | 3.6967
1148 | 4.7061
1150 | 6.0866
1152 | 7.9692
1154 | 10.578
1156 | 14.164
1158 | 19.239
1160 | 26.102
1162 | 35.245
1164 | 46.567
1166 | 59.041
1168 | 70.33
1170 | 77.765
1172 | 79.932
1174 | 77.519
1176 | 72.41
1178 | 66.442
1180 | 60.846
1182 | 56.061
1184 | 52.264
1186 | 49.339
1188 | 47.198
1190 | 45.763
1192 | 44.913
1194 | 44.596
1196 | 44.724
1198 | 45.299
1200 | 46.278
1202 | 47.613
1204 | 49.346
1206 | 51.413
1208 | 53.855
1210 | 56.619
1212 | 59.67
1214 | 62.924
1216 | 66.315
1218 | 69.754
1220 | 73.121
1222 | 76.241
1224 | 78.996
1226 | 81.232
1228 | 82.837
1230 | 83.726
1232 | 83.88
1234 | 83.341
1236 | 82.152
1238 | 80.419
1240 | 78.32
1242 | 75.952
1244 | 73.44
1246 | 70.851
1248 | 68.311
1250 | 65.862
1252 | 63.57
1254 | 61.448
1256 | 59.537
1258 | 57.822
1260 | 56.323
1262 | 55.019
1264 | 53.918
1266 | 53.024
1268 | 52.319
1270 | 51.799
1272 | 51.476
1274 | 51.31
1276 | 51.323
1278 | 51.489
1280 | 51.783
1282 | 52.277
1284 | 52.94
1286 | 53.778
1288 | 54.753
1290 | 55.879
1292 | 57.189
1294 | 58.644
1296 | 60.268
1298 | 62.018
1300 | 63.913